## Sheet2
| 维度 | 项目代码 | 检验项目 | 类型 | 上限 | 下限 | 单位 | 不良代码 | 精确度 | 内部上限 | 内部下限 | 是否IQC | 是否COA
1 | 寸法 | POL004 | 整体厚度 | 定量 | 282 | 232 | um | NGP004 | 0 |  |  | 否 | 是
2 | 寸法 | POL005 | 有效厚度 | 定量 | 184 | 148 | um | NGP005 | 0 |  |  | 否 | 是
3 | 寸法 | POL006 | PSA厚度 | 定量 | 26 | 16 | um | NGP006 | 0 |  |  | 否 | 是
4 | 寸法 | POL051 | 卷内接头 | 定量 | 3 | 0 | - | NGP060 | 0 |  |  | 否 | 是
5 | 光学 | POL009 | 单体透过率 | 定量 | 43.6 | 40.6 | % | NGP009 | 0 |  |  | 否 | 是
6 | 光学 | POL010 | 平行透过率 | 定量 | 100 | 34 | % | NGP010 | 0 |  |  | 否 | 是
7 | 光学 | POL011 | 交叉透过率 | 定量 | 0.05 | 0 | % | NGP011 | 0 |  |  | 否 | 是
8 | 光学 | POL012 | 380nm透过率 | 定量 | 2 | 0 | % | NGP012 | 0 |  |  | 否 | 是
9 | 光学 | POL013 | R0 | 定量 | 54 | 46 | nm | NGP013 | 0 |  |  | 否 | 是
10 | 光学 | POL014 | Rth | 定量 | 144 | 130 | nm | NGP014 | 0 |  |  | 否 | 是
11 | 光学 | POL015 | 偏振度 | 定量 | 100 | 99.99 | % | NGP015 | 0 |  |  | 否 | 是
12 | 光学 | POL017 | 色调a值 | 定量 | 0.5 | -3.5 | NBS | NGP017 | 0 |  |  | 否 | 是
13 | 光学 | POL018 | 色调b值 | 定量 | 5.5 | 1.5 | NBS | NGP018 | 0 |  |  | 否 | 是
14 | 光学 | POL019 | 吸收轴角度 | 定量 | 0.5 | -0.5 | ° | NGP019 | 0 |  |  | 否 | 是
15 | 光学 | POL020 | 雾度(上偏) | 定量 | 4.4 | 0.2 | % | NGP020 | 0 |  |  | 否 | 是
16 | 外观 | POL026 | 混料 | 定性 | 0 | 0 |  | NGP028 | 0 |  |  | 否 | 是
17 | 外观 | POL027 | 片反 | 定性 | 0 | 0 |  | NGP029 | 0 |  |  | 否 | 是
18 | 外观 | POL028 | 粘片 | 定性 | 0 | 0 |  | NGP030 | 0 |  |  | 否 | 是
19 | 外观 | POL029 | 断面 | 定性 | 0 | 0 |  | NGP031 | 0 |  |  | 否 | 是
20 | 外观 | POL030 | 压点 | 定性 | 0 | 0 |  | NGP032 | 0 |  |  | 否 | 是
21 | 外观 | POL031 | 折伤 | 定性 | 0 | 0 |  | NGP033 | 0 |  |  | 否 | 是
22 | 外观 | POL032 | Mura | 定性 | 0 | 0 |  | NGP034 | 0 |  |  | 否 | 是
23 | 外观 | POL033 | 缺/残胶 | 定性 | 0 | 0 |  | NGP035 | 0 |  |  | 否 | 是
24 | 外观 | POL034 | 保/离膜脏污 | 定性 | 0 | 0 |  | NGP037 | 0 |  |  | 否 | 是
25 | 外观 | POL035 | 保/离膜气泡 | 定性 | 0 | 0 |  | NGP038 | 0 |  |  | 否 | 是
26 | 外观 | POL036 | 保/离膜异物 | 定性 | 0 | 0 |  | NGP039 | 0 |  |  | 否 | 是
27 | 外观 | POL037 | 本体气泡 | 定性 | 0 | 0 |  | NGP045 | 0 |  |  | 否 | 是
28 | 外观 | POL038 | 本体异物 | 定性 | 0 | 0 |  | NGP046 | 0 |  |  | 否 | 是
29 | 外观 | POL039 | 本体划伤 | 定性 | 0 | 0 |  | NGP048 | 0 |  |  | 否 | 是
30 | 外观 | POL043 | 其他外观不良 | 定性 | 0 | 0 |  | NGP049 | 0 |  |  | 否 | 是
31 | 特性 | POL016 | 3H硬度(上偏) | 定性 | 0 | 0 |  | NGP016 | 0 |  |  | 否 | 否
32 | 特性 | POL021 | 保护膜剥离力 | 定量 | 0.2 | 0 | N/25mm | NGP021 | 0 |  |  | 否 | 是
33 | 特性 | POL022 | 离型膜剥离力 | 定量 | 0.1 | 0 | N/25mm | NGP022 | 0 |  |  | 否 | 是
34 | 特性 | POL023 | 对基板剥离力 | 定量 | 100 | 2.9 | N/25mm | NGP023 | 0 |  |  | 否 | 是
35 | 特性 | POL048 | 保护膜撕膜静电 | 定量 | 1 | 0 | KV | NGP057 | 0 |  |  | 否 | 是
36 | 特性 | POL049 | 高速剥离力(30M/min) | 定量 | 80 | 0 | gf/25mm | NGP058 | 0 |  |  | 否 | 是
37 | 特性 | POL050 | 原卷良率 | 定量 | 100 | 90 | % | NGP059 | 0 |  |  | 否 | 是
38 | 电压 | POL024 | 保护膜表面阻抗1 | 定量 | 7940000000 | 1000000 | Ω/sq | NGP024 | 0 |  |  | 否 | 是
39 | 电压 | POL025 | PSA表面阻抗 | 定量 | 100000000000 | 0 | Ω/sq | NGP025 | 0 |  |  | 否 | 是
40 | 电压 | POL044 | 保护膜表面阻抗2 | 定量 | 7940000000 | 1000000 | Ω/sq | NGP053 | 0 |  |  | 否 | 是
41 | 电压 | POL045 | 保护膜表面阻抗3 | 定量 | 7940000000 | 1000000 | Ω/sq | NGP054 | 0 |  |  | 否 | 是
42 | 电压 | POL046 | 保护膜表面阻抗4 | 定量 | 7940000000 | 1000000 | Ω/sq | NGP055 | 0 |  |  | 否 | 是
43 | 电压 | POL047 | 保护膜表面阻抗5 | 定量 | 7940000000 | 1000000 | Ω/sq | NGP056 | 0 |  |  | 否 | 是
44 | 包装外观 | POL040 | 料期≥1/2有效期 | 定性 | 0 | 0 |  | NGP050 | 0 |  |  | 是 | 是
45 | 包装外观 | POL041 | 包装外观 | 定性 | 0 | 0 |  | NGP051 | 0 |  |  | 是 | 是
46 | 包装外观 | POL042 | 标签/标识 | 定性 | 0 | 0 |  | NGP052 | 0 |  |  | 是 | 是