## Sheet2
| 维度 | 项目代码 | 检验项目 | 类型 | 上限 | 下限 | 单位 | 不良代码 | 精确度 | 内部上限 | 内部下限 | 是否IQC | 是否COA
1 | 寸法 | POL001 | 宽 | 定量 | 304.36 | 303.96 | MM | NGP001 | 0 |  |  | 是 | 是
2 | 寸法 | POL002 | 长 | 定量 | 533.24 | 532.84 | MM | NGP002 | 0 |  |  | 是 | 是
3 | 寸法 | POL003 | 直角度 | 定量 | 90.03 | 89.97 | ° | NGP003 | 0 |  |  | 是 | 是
4 | 寸法 | POL004 | 整体厚度 | 定量 | 316 | 226 | um | NGP004 | 0 |  |  | 是 | 是
5 | 寸法 | POL005 | 有效厚度 | 定量 | 210 | 150 | um | NGP005 | 0 |  |  | 否 | 是
6 | 寸法 | POL006 | PSA厚度 | 定量 | 33 | 17 | um | NGP006 | 0 |  |  | 否 | 是
7 | 寸法 | POL007 | 正负翘 | 定量 | 15 | -10 | MM | NGP007 | 0 |  |  | 是 | 是
8 | 寸法 | POL008 | 波浪翘波高 | 定量 | 3 | 0 | MM | NGP008 | 0 |  |  | 是 | 是
9 | 寸法 | POL044 | 波浪翘波数-短边 | 定量 | 2 | 0 | - | NGP026 | 0 |  |  | 是 | 是
10 | 寸法 | POL050 | Slow Axis (γ) | 定量 | 90.3 | 89.7 | ° | NGP043 | 0 |  |  | 否 | 是
11 | 寸法 | POL051 | 波浪翘波数-长边 | 定量 | 3 | 0 | - | NGP044 | 0 |  |  | 是 | 是
12 | 光学 | POL009 | 单体透过率 | 定量 | 44 | 41 | % | NGP009 | 0 |  |  | 否 | 是
13 | 光学 | POL010 | 平行透过率 | 定量 | 100 | 34 | % | NGP010 | 0 |  |  | 否 | 是
14 | 光学 | POL011 | 交叉透过率 | 定量 | 0.01 | 0 | % | NGP011 | 0 |  |  | 否 | 是
15 | 光学 | POL012 | 380nm透过率 | 定量 | 2 | 0 | % | NGP012 | 0 |  |  | 否 | 是
16 | 光学 | POL013 | Δnd | 定量 | 53.5 | 43.5 | nm | NGP013 | 0 |  |  | 否 | 是
17 | 光学 | POL014 | Rth | 定量 | 131 | 119 | nm | NGP014 | 0 |  |  | 否 | 是
18 | 光学 | POL015 | 偏振度 | 定量 | 100 | 99.993 | % | NGP015 | 0 |  |  | 否 | 是
19 | 光学 | POL017 | 色调a值 | 定量 | 0.1 | -2.9 | NBS | NGP017 | 0 |  |  | 否 | 是
20 | 光学 | POL018 | 色调b值 | 定量 | 5 | 2 | NBS | NGP018 | 0 |  |  | 否 | 是
21 | 光学 | POL019 | 吸收轴角度 | 定量 | 0.3 | -0.3 | ° | NGP019 | 0 |  |  | 否 | 是
22 | 光学 | POL020 | 雾度(上偏) | 定量 | 30 | 20 | % | NGP020 | 0 |  |  | 否 | 是
23 | 外观 | POL026 | 混料 | 定性 | 0 | 0 |  | NGP028 | 0 |  |  | 是 | 是
24 | 外观 | POL027 | 片反 | 定性 | 0 | 0 |  | NGP029 | 0 |  |  | 是 | 是
25 | 外观 | POL028 | 粘片 | 定性 | 0 | 0 |  | NGP030 | 0 |  |  | 是 | 是
26 | 外观 | POL029 | 断面 | 定性 | 0 | 0 |  | NGP031 | 0 |  |  | 是 | 是
27 | 外观 | POL030 | 压点 | 定性 | 0 | 0 |  | NGP032 | 0 |  |  | 是 | 是
28 | 外观 | POL031 | 折伤 | 定性 | 0 | 0 |  | NGP033 | 0 |  |  | 是 | 是
29 | 外观 | POL032 | Mura | 定性 | 0 | 0 |  | NGP034 | 0 |  |  | 是 | 是
30 | 外观 | POL033 | 缺/残胶 | 定性 | 0 | 0 |  | NGP035 | 0 |  |  | 是 | 是
31 | 外观 | POL034 | 保/离膜脏污 | 定性 | 0 | 0 |  | NGP037 | 0 |  |  | 是 | 是
32 | 外观 | POL035 | 保/离膜气泡 | 定性 | 0 | 0 |  | NGP038 | 0 |  |  | 是 | 是
33 | 外观 | POL036 | 保/离膜异物 | 定性 | 0 | 0 |  | NGP039 | 0 |  |  | 是 | 是
34 | 外观 | POL037 | 本体气泡 | 定性 | 0 | 0 |  | NGP045 | 0 |  |  | 是 | 是
35 | 外观 | POL038 | 本体异物 | 定性 | 0 | 0 |  | NGP046 | 0 |  |  | 是 | 是
36 | 外观 | POL039 | 本体划伤 | 定性 | 0 | 0 |  | NGP048 | 0 |  |  | 是 | 是
37 | 外观 | POL043 | 其他外观不良 | 定性 | 0 | 0 |  | NGP049 | 0 |  |  | 是 | 是
38 | 特性 | POL016 | 3H硬度(上偏) | 定性 | 0 | 0 |  | NGP016 | 0 |  |  | 否 | 是
39 | 特性 | POL021 | 保护膜剥离力 | 定量 | 0.15 | 0.01 | N/25mm | NGP021 | 0 |  |  | 否 | 是
40 | 特性 | POL022 | 离型膜剥离力 | 定量 | 0.3 | 0 | N/25mm | NGP022 | 0 |  |  | 否 | 是
41 | 特性 | POL023 | 对基板剥离力 | 定量 | ∞ | 0.98 | N/25mm | NGP023 | 0 |  |  | 否 | 是
42 | 特性 | POL025 | PSA表面阻抗 | 定量 | 1000000000000 | 0 | Ω/sq | NGP025 | 0 |  |  | 否 | 是
43 | 特性 | POL049 | 高速剥离力(30M/min) | 定量 | 0.8 | 0 | N/25mm | NGP042 | 0 |  |  | 否 | 是
44 | 电压 | POL024 | 保护膜表面阻抗1 | 定量 | 7940000000 | 1000000 | Ω/sq | NGP024 | 0 |  |  | 是 | 是
45 | 电压 | POL045 | 保护膜表面阻抗2 | 定量 | 7940000000 | 1000000 | Ω/sq | NGP027 | 0 |  |  | 是 | 是
46 | 电压 | POL046 | 保护膜表面阻抗3 | 定量 | 7940000000 | 1000000 | Ω/sq | NGP036 | 0 |  |  | 是 | 是
47 | 电压 | POL047 | 保护膜表面阻抗4 | 定量 | 7940000000 | 1000000 | Ω/sq | NGP040 | 0 |  |  | 是 | 是
48 | 电压 | POL048 | 保护膜表面阻抗5 | 定量 | 7940000000 | 1000000 | Ω/sq | NGP041 | 0 |  |  | 是 | 是
49 | 电压 | POL052 | 保护膜撕膜静电 | 定量 | 1 | 0 | KV | NGP047 | 0 |  |  | 否 | 是
50 | 包装外观 | POL040 | 料期≥1/2有效期 | 定性 | 0 | 0 |  | NGP050 | 0 |  |  | 是 | 是
51 | 包装外观 | POL041 | 包装外观 | 定性 | 0 | 0 |  | NGP051 | 0 |  |  | 是 | 是
52 | 包装外观 | POL042 | 标签/标识 | 定性 | 0 | 0 |  | NGP052 | 0 |  |  | 是 | 是